## Liquid Foundation
| Title: Liquid Foundation | [7 empty] | Prepared by: Date:
| Formulation Guides(処方ガイド) | [6 empty] | Trial Attempt試用版の試み |  |  | Costing
| Part | Trade Name |  | INCI Name |  | Usage | Supplier | Trial 1 | Trial 2 | Trial 3 | MOQ | RM/kg | Cost/kg
[6 empty] | % |  | % | % | % | (Kg) | Estimate | (RM)
| A | Apifil CG |  |  |  | 4% | 3.484% | 1.742% |  |  |  |  | 0 | 0
|  | Emulcire 64 |  |  |  | 1.5% | 1.307% | 0.6533%
|  | Cocoate BG |  |  |  | 5% | 4.355% | 2.178% |  |  | 18.144 | 168 | 8.4 | 3048.192
|  | Jeesilc 110 |  |  |  | 3% | 2.613% | 1.307% |  |  | 250 | 19 | 0.57 | 4750
|  | KoboGel D5 Medium |  |  |  | 30% | 26.13% | 13.07%
| B | DH2O |  |  |  | 67% | 58.36% | 29.18% |  |  | 25 | 93 | 62.31 | 2325
|  | Glycerin |  |  |  | 3% | 2.613% | 1.307% |  |  | 18.144 | 200 | 6 | 3628.8
|  | Xantham Gum |  |  |  | 0.3% | 0.2613% | 0.1307% |  |  | 5 | 850 | 2.55 | 4250
|  | Preservative |  |  |  | 1% | 0.8711% | 0.4355%
[6 empty] | 114.8% | 100% | 50% | 0% | 0% |  |  | 79.83 | 18001.992
Manufacturer Process/製造プロセス
| 1 | Premix Phase A
| 2 | Mix Phase B into A after heat to 80C for both.
| Prepared By: |  | Confirm By: |  | Agree By:
| ( ) |  | ( ) |  | ( )
Dion_LF1 | Formulation Guides(処方ガイド) | [6 empty] | Trial Attempt試用版の試み
| Part | Trade Name |  | INCI Name |  | Usage | Supplier | Trial 1 | Trial 2 | Trial 3
[6 empty] | % |  | % | % | %
| A | Apifil CG |  |  |  | 4% | 3.484% | 1.742%
|  | Emulcire 64 |  |  |  | 1.5% | 1.307% | 0.6533%
|  | Cocoate BG |  |  |  | 5% | 4.355% | 2.178%
|  | Jeesilc 110 |  |  |  | 3% | 2.613% | 1.307%
|  | KoboGel D5 Medium |  |  |  | 30% | 26.13% | 13.07%
[6 empty] | 0% | 0% | 0%
| B | DH2O |  |  |  | 67% | 58.36% | 29.18%
|  | Glycerin |  |  |  | 3% | 2.613% | 1.307%
|  | Xantham Gum |  |  |  | 0.3% | 0.2613% | 0.1307%
|  | Preservative |  |  |  | 1% | 0.8711% | 0.4355%
[6 empty] | 114.8% | 100% | 50% | 0% | 0%

## CF5_PD_3
| Title: Foundation | [7 empty] | Prepared by: Date:
| Formulation Guides(処方ガイド) | [6 empty] | Trial Attempt試用版の試み |  |  | Costing
CF5_PD_3 | Part | Trade Name |  | INCI Name |  | Usage | Supplier | Trial 1 | Trial 2 | Trial 3 | MOQ | RM/kg | Cost/kg
[6 empty] | % |  | % | % | % | (Kg) | Estimate | (RM)
| A | Water |  |  |  | 17% | [6 empty] | 0 | 0
|  | Xantham Gum |  |  |  | 0.1% |  |  |  |  | 18.144 | 168 | 0.168 | 3048.192
|  | Glycerin 99.7% USP |  |  |  | 2% |  |  |  |  | 250 | 19 | 0.38 | 4750
| B | Plurol Diisostearique |  |  |  | 4.5%
|  | MOD |  |  |  | 9.85%
|  | Cocoate BG |  |  |  | 5%
|  | Vitamin E |  |  |  | 0.66%
|  | Jeenscreen OMC USP |  |  |  | 4%
|  | TNP40A7_ATB |  |  |  | 11.8%
|  | KoboGuard HRPC |  |  |  | 9%
|  | INBP50R6B |  |  |  | 0.07%
|  | KoboGel D5 Medium |  |  |  | 8%
|  | Jessilc CPS 312 |  |  |  | 2%
|  | Floaester 30 |  |  |  | 5%
|  | Compritol 888 |  |  |  | 2%
|  | Mica S-12 |  |  |  | 5%
|  | RBTD-671-NJE2 (TIO2) |  |  |  | 5%
|  | MSS 500/3H |  |  |  | 2%
|  | MST 547 |  |  |  | 2%
|  | SP-10 |  |  |  | 2% |  |  |  |  | 25 | 93 | 1.86 | 2325
| C | Gatuline Derma Sensitive |  |  |  | 2% |  |  |  |  | 18.144 | 200 | 4 | 3628.8
|  | Preservatives (0.8/0.3%) |  |  |  | 1.1% |  |  |  |  | 18.144 | 168 | 1.848 | 3048.192
[6 empty] | 100.1% |  | 0% | 0% | 0% |  |  | 8.256 | 16800.184
Manufacturer Process/製造プロセス
| 1 | Premix Phase A
| 2 | Mix Phase B into A after heat to 80C for both.
| 4 | Add Phase C into above phase in room temperature.
| Prepared By: |  | Confirm By: |  | Agree By:
| ( ) |  | ( ) |  | ( )

## CF4_4
| Title: Foundation | [7 empty] | Prepared by: Date:
| Formulation Guides(処方ガイド) | [6 empty] | Trial Attempt試用版の試み |  |  | Costing
CF4_4 | Part | Trade Name |  | INCI Name |  | Usage | Supplier | Trial 1 | Trial 2 | Trial 3 | MOQ | RM/kg | Cost/kg
[6 empty] | % |  | % | % | % | (Kg) | Estimate | (RM)
| A | Water |  |  |  | 15% | [6 empty] | 0 | 0
|  | Xantham Gum |  |  |  | 0.1% |  |  |  |  | 250 | 19 | 0.019 | 4750
|  | Glycerin 99.7% USP |  |  |  | 1%
| B | Emullium Mellifera |  |  |  | 6%
|  | Acticire |  |  |  | 5%
|  | MOD |  |  |  | 5%
|  | Cocoate BG |  |  |  | 3%
|  | Vitamin E |  |  |  | 0.8%
|  | Jeenscreen OMC USP |  |  |  | 5%
|  | TNP40A7_ATB |  |  |  | 14%
|  | KoboGuard HRPC |  |  |  | 10%
|  | INBP50R6B |  |  |  | 0.08%
|  | KoboGel D5 Medium |  |  |  | 9.5%
|  | Jessilc CPS 312 |  |  |  | 5%
|  | Compritol 888 |  |  |  | 1.5%
|  | Floraester 30 |  |  |  | 4%
|  | Mica S-12 |  |  |  | 2%
|  | RBTD-671-NJE2 (TIO2) |  |  |  | 6%
|  | MSS 500/3H |  |  |  | 2% |  |  |  |  | 25 | 93 | 1.86 | 2325
|  | MST 547 |  |  |  | 2% |  |  |  |  | 18.144 | 200 | 4 | 3628.8
| C | Gatuline Derma Sensitive |  |  |  | 2%
|  | Preservative (0.8/0.3%) |  |  |  | 1.1% |  |  |  |  | 18.144 | 168 | 1.848 | 3048.192
[6 empty] | 100.1% |  | 0% | 0% | 0% |  |  | 7.727 | 13751.992
Manufacturer Process/製造プロセス
| 1 | Premix Phase A
| 2 | Mix Phase B into A after heat to 80C for both.
| 4 | Add Phase C into above phase in room temperature.
| Prepared By: |  | Confirm By: |  | Agree By:
| ( ) |  | ( ) |  | ( )

## Natural Lip Balm
| Title: Natural Lip Balm | [7 empty] | Prepared by: Date:
Dion_LB_3 | Formulation Guides(処方ガイド) | [6 empty] | Trial Attempt試用版の試み |  |  | Costing
| Part | Trade Name |  | INCI Name |  | Usage | Supplier | Trial 1 | Trial 2 | Trial 3 | MOQ | RM/kg | Cost/kg
[6 empty] | % |  | % | % | % | (Kg) | Estimate | (RM)
| A | Floramac Macademia Oil Refined |  |  |  | 2.1% |  | 1.05% | 0.525% |  |  |  | 0 | 0
|  | Floraester 30 |  |  |  | 13% |  | 6.5% | 3.25% |  |  |  |  | 0
|  | Floraester 60 |  |  |  | 6.5% |  | 3.25% | 1.625% |  |  |  |  | 0
|  | Floraester 70 |  |  |  | 2% |  | 1% | 0.5% |  |  |  |  | 0
|  | Lipocire |  |  |  | 30% |  | 15% | 7.5% |  |  |  |  | 0
|  | Beeswax Yellow Refined |  |  |  | 8% |  | 4% | 2% |  |  |  |  | 0
|  | Jeechem FS 103 |  |  |  | 1% |  | 0.5% | 0.25%
|  | Moringa Oil |  |  |  | 2% |  | 1% | 0.5%
|  | Florasun 90 |  |  |  | 14% |  | 7% | 3.5%
|  | Rice Bran oil |  |  |  | 14% |  | 7% | 3.5% |  |  |  |  | 0
| B | Preservative (0.8/0.3) |  |  |  | 1.1% |  | 0.55% | 0.275%
|  | Jeenscreen OMC USP |  |  |  | 5% |  | 2.5% | 1.25%
|  | Vitamin E USP |  |  |  | 1% |  | 0.5% | 0.25%
[8 empty] | 0% | 0%
[8 empty] | 0% | 0%
[6 empty] | 99.7% |  | 49.85% | 24.93% | 0% |  |  | 0 | 0
Ref: Flora_Natural Lip Protectant
Manufacturer Process/製造プロセス
| 1 | Combine ingredients of Phase A and heat to 85-90°C with moderate agitation.
| 2 | Cool batch to 75°C; add Phase B and mix with moderate propeller agitation. Fill containers immediately.
| Prepared By: |  | Confirm By: |  | Agree By:
| ( ) |  | ( ) |  | ( )