## HotP
| SKCC Hot Pour | [6 empty] | Date: 22/4/2019
| Formulation Guides | [7 empty] | Costing
| Part | Trade Name |  |  | Usage | Supplier | Functions |  | MOQ | RM/kg | Cost/kg
[5 empty] | % |  |  |  | (Kg) | Estimate | (RM)
| A | ASG-Treated Pigments (Refer Table below) |  |  | 14% | Kobo Products | Amino acid treated pigments which provide creamy feel
|  | Jeechem TDTM-MC |  |  | 19.9% | Jeen | Pigment Dispersant/ Emollient/ Minimizing Drag |  |  |  |  | 0
| B | Cocoate BG MB |  |  | 20% | Gattefosse | Pigment Dispersant/ Emollient/ SPF Booster |  |  |  |  | 0
|  | JOS10M5 |  |  | 9% | Kobo Products | Aids in viscocity & emolliency |  |  |  |  | 0
|  | Rice Bran Oil |  |  | 4% | Oryza Oil & Fat Chemicals | Moisturizing |  |  |  |  | 0
|  | Koboguard 5400 CCT |  |  | 5% | Kobo Products | Film former & aids in long wear
|  | Beeswax White Refined |  |  | 2.6% | Jeen | Texture Agent
|  | PM Wax USP |  |  | 4% | Kobo Products | Texture Agent
|  | Acticire MB |  |  | 3% | Gattefosse | Durable moisturizer & comfort/ Texture Agent
|  | Vitamin E USP |  |  | 0.5% | Jeen | Antioxidant
|  | Talc-N-ASG4 |  |  | 8% | Kobo Products | Provide good adhesion & creamy feel
|  | MSS 500W |  |  | 8% | Kobo Products | Improve pay-off & matte effect
|  | MST 547 |  |  | 2% | Kobo Products | Improve pay-off & slip
[5 empty] | 100% | [5 empty] | 0 | 0
Operating Instructions:
| 1 | Premix Phase A.
| 2 | Add ingredients B to A & heated to ~85°C.
| 3 | Cool under mixing to ~65°C, pour into component.
|  | 1 | 2 | 3
| BBO-ASG3 | 0.2% | 0.4% | -
| BRO-ASG3 | 0.3% | 0.2% | -
| BYO-ASG3 | 1.3% | 1.2% | 0.2%
| BTD-ASG2 | 12.2% | 12.2% | 13.8%
|  | 14% | 14% | 14%
This formula is presented in good faith, and we believe it is correct, but no warranty as to accuracy of results, or fitness for a particular use is given, nor is freedom from patent infringement to be inferred. It’s offered solely for your consideration, investigation and verification.