## Foundation
Title: Foundation |  |  |  |  | Date: 29/8/2018
Formulation Guides(処方ガイド) |  |  |  | Trial Attempt試用版の試み |  |  | Costing
Part | Trade Name | Usage | Supplier | Trial 1 | Trial 2 | Trial 3 | MOQ | RM/kg | Cost/kg
|  | % |  | % | % | % | (Kg) | Estimate | (RM)
A | BTD-401 (TIO2 treated pigment) | 2.7% | [6 empty] | 0 | 0
| Cocoate-BG (Pigment Dispensing agent) | 12.2% | [6 empty] | 0 | 0
| Jeesilc CPS-211 (cyclopentasiloxane) | 12%
| MSS-500W (Silica) | 6%
| MST-547 (Polymethylsilsesquioxane) | 7%
| GMS 11S2 (Sericite) | 5%
| SP-10 (Nylon 12) | 7%
| Kobogel D5 Light | 9%
| Acticire | 5.4%
| Compritol 888 ATO CG | 4.5%
| Jeesilc 110 (Dimethicone) | 7%
| Jeesilc EM-90 (Cetyl PEG/PPG-10/1 Dimethicone) | 5.4%
| Jeesilc PTMF (Phenyltrimethicone) | 2.7%
| Isododecane (Fast Dry Oil) | 9%
| Koboguard HRPC (Film Former) | 3.6%
B | Jeesilc Cap-5 (Preservative) | 1%
| Fragrance | 0.25%
|  | 99.75% |  | 0% | 0% | 0% |  |  | 0 | 0
Manufacturer Process/製造プロセス
1 | Mix all the ingredients in phase A & stir till homogenous.
2 | Continue stirring & heat phase A to ~70-80C.
3 | Cool under mixing and about 35°C, add phase B.

## Lip Matte
Title: Lip Matte | [5 empty] | Date: 29/8/2018
Formulation Guides(処方ガイド) |  |  |  |  | Trial Attempt試用版の試み |  |  | Costing
Part | Trade Name | INCI Name | Usage | Supplier | Trial 1 (11092017) | Trial 2 (12092017) | Trial 3 | MOQ | RM/kg | Cost/kg
|  |  | % |  | % | % | % | (Kg) | Estimate | (RM)
A | INBP70U |  | 15% |  | 7.5% | 3.75% |  | 13.6 | 130 | 19.5 | 1768
| INBP50R6B |  | 8.3% |  | 4.15% | 2.075% |  | 25 | 135 | 11.205 | 3375
| TDTM-MC |  | 11% |  | 5.5% | 2.75% |  | 25.002 | 78 | 8.58 | 1950.156
B | Acticire |  | 6% |  | 3% | 1.5%
| Compritol 888 |  | 7% |  | 3.5% | 1.75%
| Jeechem IPM Natural |  | 4% |  | 2% | 1%
| Koboguard HRPC |  | 4% |  | 2% | 1%
| Rice Bran Oil |  | 2% |  | 1% | 0.5% |  | 15.876 | 110 | 2.2 | 1746.36
| MSS 500W |  | 4% |  | 2% | 1% |  | 20 | 80 | 3.2 | 1600
| GMS-11S2 |  | 5% |  | 2.5% | 1.25% |  | 5 | 470 | 23.5 | 2350
| Lipocire A SG |  | 5% |  | 2.5% | 1.25% |  | 3.629 | 295 | 14.75 | 1070.555
C | Jesilc CPS 312 |  | 5% |  | 2.5% | 1.25% |  | 20 | 100 | 5 | 2000
| Isododecane |  | 23% |  | 11.5% | 5.75% |  | 5 | 330 | 75.9 | 1650
| Jeecide Phenoxy |  | 1% |  | 0.5% | 0.25% |  | 181.439 | 130 | 1.3 | 23587.07
[5 empty] | 0% | 0% |  |  |  | 0 | 0
|  |  | 100.3% |  | 50.15% | 25.08% | 0% |  |  | 165.135 | 41097.141
Manufacturer Process/製造プロセス
1 | Premix phase A till homogenize.
2 | Add Phase B ingredients to A & heat to 70-80C, mix well.
3 | Cool & add phase C at 50-60C, Mix well.